## qm_descriptors_raw
source_article | molecule_id | molecule_name | compound_type | temperature_K | EHOMO_eV | ELUMO_eV | energy_gap_eV | ionization_potential_eV | electron_affinity_eV | electronegativity_eV | hardness_eV | softness_eV_inv | fraction_electron_transfer_deltaN | dipole_moment_D | calculation_method | basis_set | solvent_or_phase | table_source | notes
Article 2 | A2_M1 | 4-O-CQA | quince-derived inhibitor | 308 | -4.156 | -2.753 | 1.403 | 4.156 | 2.753 | 3.454 | 0.7 |  | 2.532 |  |  |  |  | Supplementary Table S3 | Temperature-specific QM descriptors extracted from Article 2 supplementary Table S3.
Article 2 | A2_M1 | 4-O-CQA | quince-derived inhibitor | 318 | -5.486 | -3.654 | 1.832 | 5.486 | 3.654 | 4.57 | 0.916 |  | 1.326 |  |  |  |  | Supplementary Table S3 | Temperature-specific QM descriptors extracted from Article 2 supplementary Table S3.
Article 2 | A2_M1 | 4-O-CQA | quince-derived inhibitor | 328 | -4.312 | -2.759 | 1.553 | 4.312 | 2.759 | 3.535 | 0.776 |  | 2.23 |  |  |  |  | Supplementary Table S3 | Temperature-specific QM descriptors extracted from Article 2 supplementary Table S3.
Article 3 | A3_M1 | 3-O-CQA | caffeoylquinic acid derivative | 298.15 | -5.55 | -2.96 | 2.59 | 5.55 | 2.96 | 4.25 | 1.29 |  | 1.05 |  | DFT / DMol3 / GGA-PBE | DNP | solution phase / 1 M H2SO4 | Article 3 Table 9 | QM descriptor data for caffeoylquinic acid derivative extracted from Article 3.
Article 3 | A3_M2 | 4-O-CQA | caffeoylquinic acid derivative | 298.15 | -5.46 | -3.02 | 2.44 | 5.46 | 3.02 | 4.24 | 1.22 |  | 1.12 |  | DFT / DMol3 / GGA-PBE | DNP | solution phase / 1 M H2SO4 | Article 3 Table 9 | QM descriptor data for caffeoylquinic acid derivative extracted from Article 3.
Article 3 | A3_M3 | 5-O-CQA | caffeoylquinic acid derivative | 298.15 | -5.55 | -2.94 | 2.61 | 5.55 | 2.94 | 4.25 | 1.3 |  | 1.05 |  | DFT / DMol3 / GGA-PBE | DNP | solution phase / 1 M H2SO4 | Article 3 Table 9 | QM descriptor data for caffeoylquinic acid derivative extracted from Article 3.
Article 3 | A3_M4 | 5-O-CQA-H+ | protonated caffeoylquinic acid derivative | 298.15 | -3.46 | -2.78 | 0.67 | 3.46 | 2.78 | 3.12 | 0.33 |  | 5.7 |  | DFT / DMol3 / GGA-PBE | DNP | solution phase / 1 M H2SO4 | Article 3 Table 9 | QM descriptor data for protonated caffeoylquinic acid derivative extracted from Article 3.

## md_adsorption_raw
source_article | molecule_id | molecule_name | surface_model | medium | temperature_K | binding_energy_kcal_mol | reported_negative_binding_or_adsorption_kcal_mol | deformation_energy_kcal_mol | rigid_adsorption_energy_kcal_mol | adsorption_energy_kcal_mol | total_energy_kcal_mol | simulation_method | table_source | notes
Article 2 | A2_M1 | 4-O-CQA | Fe(110) | 1 M H2SO4 | 308 | 204.962 | -204.962 | -34.108 | -170.853 | -204.962 | -194.901 | MD/MC | Supplementary Table S1 | Raw MD/MC adsorption-related energies extracted from Article 2 supplementary Table S1. Unit kept as kcal/mol.
Article 2 | A2_M1 | 4-O-CQA | Fe(110) | 1 M H2SO4 | 318 | 222.511 | -222.511 | -32.738 | -189.772 | -222.511 | -215.389 | MD/MC | Supplementary Table S1 | Raw MD/MC adsorption-related energies extracted from Article 2 supplementary Table S1. Unit kept as kcal/mol.
Article 2 | A2_M1 | 4-O-CQA | Fe(110) | 1 M H2SO4 | 328 | 233.004 | -233.004 | -36.722 | -196.281 | -233.004 | -221.395 | MD/MC | Supplementary Table S1 | Raw MD/MC adsorption-related energies extracted from Article 2 supplementary Table S1. Unit kept as kcal/mol.
Article 3 | A3_M1 | 3-O-CQA | Fe(110) | 1 M H2SO4 | 298.15 |  |  |  |  | -78.92 | -11242.82 | Monte Carlo / MD | Article 3 Table 8 | Adsorption energy extracted from Article 3 Table 8.
Article 3 | A3_M2 | 4-O-CQA | Fe(110) | 1 M H2SO4 | 298.15 |  |  |  |  | -24.46 | -11226.33 | Monte Carlo / MD | Article 3 Table 8 | Adsorption energy extracted from Article 3 Table 8.
Article 3 | A3_M3 | 5-O-CQA | Fe(110) | 1 M H2SO4 | 298.15 |  |  |  |  | -83.41 | -10921.36 | Monte Carlo / MD | Article 3 Table 8 | Adsorption energy extracted from Article 3 Table 8.
Article 3 | A3_M4 | 5-O-CQA-H+ | Fe(110) | 1 M H2SO4 | 298.15 |  |  |  |  | -34.33 | -11192.16 | Monte Carlo / MD | Article 3 Table 8 | Adsorption energy extracted from Article 3 Table 8.

## target_labels_raw
source_article | molecule_id | molecule_name | temperature_K | acid_medium | metal | concentration_ppm | method | inhibition_efficiency_percent | corrosion_rate | icorr | Rct | performance_rank_in_paper | performance_class_raw | table_source | notes
Article 2 | A2_M1 | 4-O-CQA | 308 | 1 M HCl | St37 steel | 1000 | Polarization | 91 |  | 0.0995 |  | highest at this temperature | high | Article 2 Table 2 | Target extracted from Tafel polarization data at 1000 ppm QE.
Article 2 | A2_M1 | 4-O-CQA | 318 | 1 M HCl | St37 steel | 1000 | Polarization | 85 |  | 0.233 |  | highest at this temperature | high | Article 2 Table 2 | Target extracted from Tafel polarization data at 1000 ppm QE.
Article 2 | A2_M1 | 4-O-CQA | 328 | 1 M HCl | St37 steel | 1000 | Polarization | 81 |  | 0.32878 |  | highest at this temperature | high | Article 2 Table 2 | Target extracted from Tafel polarization data at 1000 ppm QE.
Article 2 | A2_M1 | 4-O-CQA | 308 | 1 M HCl | St37 steel | 1000 | EIS | 88.5 |  |  | 223 | highest at this temperature | high | Article 2 Table 3 | Target extracted from EIS data at 1000 ppm QE.
Article 2 | A2_M1 | 4-O-CQA | 318 | 1 M HCl | St37 steel | 1000 | EIS | 77.9 |  |  | 65.59 | highest at this temperature | medium-high | Article 2 Table 3 | Target extracted from EIS data at 1000 ppm QE.
Article 2 | A2_M1 | 4-O-CQA | 328 | 1 M HCl | St37 steel | 1000 | EIS | 78 |  |  | 48.308 | highest at this temperature | medium-high | Article 2 Table 3 | Target extracted from EIS data at 1000 ppm QE.
Article 3 | A3_EXTRACT | Quince Extract (QE) | 298.15 | 1 M H2SO4 | St37 steel | 1200 | Polarization | 94.5 |  | 0.0629 |  | highest concentration / maximum reported efficiency | high | Article 3 Table 2 | Experimental target belongs to whole quince extract, not to a single CQA derivative.
Article 3 | A3_EXTRACT | Quince Extract (QE) | 298.15 | 1 M H2SO4 | St37 steel | 1200 | EIS | 90.7 |  |  | 125.2 | highest concentration / maximum reported efficiency | high | Article 3 Table 3 | Experimental target belongs to whole quince extract, not to a single CQA derivative.

## source_notes
source_article | table_or_figure | data_type | descriptor_or_value | original_unit | converted_unit | raw_value_note | extraction_comment | confidence_level
Article 2 Supplementary | Table S3 | QM descriptor | EHOMO, ELUMO, energy gap, I, A, chi, eta, deltaN | eV | eV | Values entered exactly as reported in Table S3. | Temperature-specific quantum chemical parameters were entered as three separate rows for 308, 318, and 328 K. | high
Article 2 Supplementary | Table S3 | Quality control | temperature_K | K | K | Temperature assignment was corrected based on the actual table order used during manual extraction. | Final qm_descriptors_raw contains one row for 4-O-CQA at each temperature: 308, 318, and 328 K. | medium
Article 2 Supplementary | Table S1 | MD/MC adsorption energy | binding energy, deformation energy, rigid adsorption energy, adsorption energy, total energy | kcal/mol | kcal/mol | Values entered exactly as reported in Table S1. Unit was kept as kcal/mol in the raw sheet. | Three rows were created for 4-O-CQA at 308, 318, and 328 K on Fe(110). | high
Article 2 Supplementary | Table S1 | Quality control | reported_negative_binding_or_adsorption_kcal_mol | kcal/mol | kcal/mol | Table formatting shows both positive binding energy and negative adsorption-related energy values. | The repeated negative value was kept in a separate raw column to avoid losing information before cleaning. | medium
Article 2 main text | Table 2 | Experimental target - Polarization | icorr and inhibition efficiency percent at 1000 ppm | icorr: mA/cm2; inhibition efficiency: % | same as original | Only the highest inhibitor concentration, 1000 ppm, was selected for the initial descriptor-target dataset. | Three rows were created for 4-O-CQA/QE at 308, 318, and 328 K using Tafel polarization data. | high
Article 2 main text | Table 3 | Experimental target - EIS | Rct and inhibition efficiency percent at 1000 ppm | Rct: ohm.cm2; inhibition efficiency: % | same as original | Only the highest inhibitor concentration, 1000 ppm, was selected for the initial descriptor-target dataset. | Three rows were created for 4-O-CQA/QE at 308, 318, and 328 K using EIS data. | high
Article 3 | Table 8 | MD/MC adsorption energy | adsorption energy and total energy for 3-O-CQA, 4-O-CQA, 5-O-CQA, 5-O-CQA-H+ | kcal/mol | kcal/mol | Values entered exactly as reported in Article 3 Table 8. | Four molecular derivative rows were added to md_adsorption_raw. | high
Article 3 | Table 9 | QM descriptor | EHOMO, ELUMO, energy gap, I, A, chi, eta, deltaN | eV | eV | Values entered exactly as reported in Article 3 Table 9. | Four molecular derivative rows were added to qm_descriptors_raw. | high
Article 3 | Table 2 | Experimental target - Polarization | icorr and inhibition efficiency percent at 1200 ppm | icorr: mA/cm2; inhibition efficiency: % | same as original | Target belongs to whole quince extract, not individual CQA derivatives. | One polarization target row was added for QE at 1200 ppm. | high
Article 3 | Table 3 | Experimental target - EIS | Rct and inhibition efficiency percent at 1200 ppm | Rct: ohm.cm2; inhibition efficiency: % | same as original | Target belongs to whole quince extract, not individual CQA derivatives. | One EIS target row was added for QE at 1200 ppm. | high