## Sheet1
row_id | paper_id | year | inhibitor | substrate | acid_type | acid_molarity_M | temperature_K | immersion_time_min | qe_concentration_ppm | method | IE_percent | is_blank | row_flag | source_table | notes
1 | P1 | 2023 | QE | St37 | HCl | 1 | 298 | 30 | 0 | polarization | 0 | Yes | ok | P1_Table2 | blank standardized to 0 ppm
2 | P1 | 2023 | QE | St37 | HCl | 1 | 298 | 30 | 200 | polarization | 67.8 | No | ok | P1_Table2
3 | P1 | 2023 | QE | St37 | HCl | 1 | 298 | 30 | 400 | polarization | 69 | No | ok | P1_Table2
4 | P1 | 2023 | QE | St37 | HCl | 1 | 298 | 30 | 600 | polarization | 79.5 | No | ok | P1_Table2
5 | P1 | 2023 | QE | St37 | HCl | 1 | 298 | 30 | 800 | polarization | 90.4 | No | ok | P1_Table2
6 | P1 | 2023 | QE | St37 | HCl | 1 | 298 | 30 | 1000 | polarization | 91.3 | No | ok | P1_Table2
7 | P1 | 2023 | QE | St37 | HCl | 1 | 298 | 30 | 1200 | polarization | 95 | No | ok | P1_Table2 | max polarization IE in P1
8 | P1 | 2023 | QE | St37 | HCl | 1 | 298 | 30 | 0 | EIS | 0 | Yes | ok | P1_Table3 | blank standardized to 0 ppm
9 | P1 | 2023 | QE | St37 | HCl | 1 | 298 | 30 | 200 | EIS | 70.1 | No | ok | P1_Table3
10 | P1 | 2023 | QE | St37 | HCl | 1 | 298 | 30 | 400 | EIS | 76.8 | No | ok | P1_Table3
11 | P1 | 2023 | QE | St37 | HCl | 1 | 298 | 30 | 600 | EIS | 81.3 | No | ok | P1_Table3
12 | P1 | 2023 | QE | St37 | HCl | 1 | 298 | 30 | 800 | EIS | 82.4 | No | ok | P1_Table3
13 | P1 | 2023 | QE | St37 | HCl | 1 | 298 | 30 | 1000 | EIS | 87 | No | ok | P1_Table3
14 | P1 | 2023 | QE | St37 | HCl | 1 | 298 | 30 | 1200 | EIS | 93 | No | ok | P1_Table3 | max EIS IE in P1
15 | P2 | 2025 | QE | St37 | HCl | 1 | 308 | 30 | 0 | polarization | 0 | Yes | ok | P2_Table2 | blank standardized to 0 ppm
16 | P2 | 2025 | QE | St37 | HCl | 1 | 308 | 30 | 400 | polarization | 69 | No | ok | P2_Table2
17 | P2 | 2025 | QE | St37 | HCl | 1 | 308 | 30 | 600 | polarization | 81 | No | ok | P2_Table2
18 | P2 | 2025 | QE | St37 | HCl | 1 | 308 | 30 | 800 | polarization | 87 | No | ok | P2_Table2
19 | P2 | 2025 | QE | St37 | HCl | 1 | 308 | 30 | 1000 | polarization | 91 | No | ok | P2_Table2 | max polarization IE at 308 K
20 | P2 | 2025 | QE | St37 | HCl | 1 | 318 | 30 | 0 | polarization | 0 | Yes | ok | P2_Table2 | blank standardized to 0 ppm
21 | P2 | 2025 | QE | St37 | HCl | 1 | 318 | 30 | 400 | polarization | 60 | No | needs_manual_check | P2_Table2 | source row has suspicious beta_c typo in printed table
22 | P2 | 2025 | QE | St37 | HCl | 1 | 318 | 30 | 600 | polarization | 72 | No | ok | P2_Table2
23 | P2 | 2025 | QE | St37 | HCl | 1 | 318 | 30 | 800 | polarization | 79 | No | ok | P2_Table2
24 | P2 | 2025 | QE | St37 | HCl | 1 | 318 | 30 | 1000 | polarization | 85 | No | ok | P2_Table2
25 | P2 | 2025 | QE | St37 | HCl | 1 | 328 | 30 | 0 | polarization | 0 | Yes | ok | P2_Table2 | blank standardized to 0 ppm
26 | P2 | 2025 | QE | St37 | HCl | 1 | 328 | 30 | 400 | polarization | 56 | No | ok | P2_Table2
27 | P2 | 2025 | QE | St37 | HCl | 1 | 328 | 30 | 600 | polarization | 65 | No | needs_manual_check | P2_Table2 | source row has suspicious Ecorr typo in printed table
28 | P2 | 2025 | QE | St37 | HCl | 1 | 328 | 30 | 800 | polarization | 74 | No | ok | P2_Table2
29 | P2 | 2025 | QE | St37 | HCl | 1 | 328 | 30 | 1000 | polarization | 81 | No | ok | P2_Table2 | max polarization IE at 328 K
30 | P2 | 2025 | QE | St37 | HCl | 1 | 308 | 30 | 0 | EIS | 0 | Yes | ok | P2_Table3 | blank standardized to 0 ppm
31 | P2 | 2025 | QE | St37 | HCl | 1 | 308 | 30 | 400 | EIS | 68.9 | No | ok | P2_Table3
32 | P2 | 2025 | QE | St37 | HCl | 1 | 308 | 30 | 600 | EIS | 77 | No | ok | P2_Table3
33 | P2 | 2025 | QE | St37 | HCl | 1 | 308 | 30 | 800 | EIS | 85.7 | No | ok | P2_Table3
34 | P2 | 2025 | QE | St37 | HCl | 1 | 308 | 30 | 1000 | EIS | 88.5 | No | ok | P2_Table3 | max EIS IE at 308 K
35 | P2 | 2025 | QE | St37 | HCl | 1 | 318 | 30 | 0 | EIS | 0 | Yes | ok | P2_Table3 | blank standardized to 0 ppm
36 | P2 | 2025 | QE | St37 | HCl | 1 | 318 | 30 | 400 | EIS | 61.2 | No | ok | P2_Table3
37 | P2 | 2025 | QE | St37 | HCl | 1 | 318 | 30 | 600 | EIS | 68 | No | needs_manual_check | P2_Table3 | source row has suspicious Rct inconsistency in printed table
38 | P2 | 2025 | QE | St37 | HCl | 1 | 318 | 30 | 800 | EIS | 76 | No | ok | P2_Table3
39 | P2 | 2025 | QE | St37 | HCl | 1 | 318 | 30 | 1000 | EIS | 77.9 | No | ok | P2_Table3
40 | P2 | 2025 | QE | St37 | HCl | 1 | 328 | 30 | 0 | EIS | 0 | Yes | ok | P2_Table3 | blank standardized to 0 ppm
41 | P2 | 2025 | QE | St37 | HCl | 1 | 328 | 30 | 400 | EIS | 47 | No | ok | P2_Table3
42 | P2 | 2025 | QE | St37 | HCl | 1 | 328 | 30 | 600 | EIS | 69.1 | No | ok | P2_Table3
43 | P2 | 2025 | QE | St37 | HCl | 1 | 328 | 30 | 800 | EIS | 75 | No | ok | P2_Table3
44 | P2 | 2025 | QE | St37 | HCl | 1 | 328 | 30 | 1000 | EIS | 78 | No | ok | P2_Table3 | max EIS IE at 328 K